## Sheet1
SoluMag Range | This lightweight alloy is available
SoluMag 1100 | as balls, extruded rods, bars, tubes and profiles to | ND= Non Dissolving
SoluMag HS | produce components that have strength and ductility | FW= Freshwater
SoluMag HD | in demanding environments as well as a controlled
SoluMag FW | corrosion rate that will effectively dissolve the component
SoluMag HP | in a known time.
SoluMag ND43
SoluMag ND80
Elektron Range
Elektron 43
Elektron 21
Elektron RZ5
Eleckron WE43B
Extruded

## E43
is a light, high strength wrought
magnesium alloy for use at temperatures up to
250˚C. Designs in Elektron 43 can be 20% to
30% lighter than a corresponding aluminium design.
Elektron 43 is available as rolled plate, forging
feedstock and extruded bar, section and profile.
Yttrium 3.7 – 4.3% | artificially aged (T5) heat treated condition.
Rare earths 2.3 – 3.5%
Zirconium 0.2% min
Magnesium Balance