## Sheet1
Element | Type | Toxicity Limits/Max. Daily Dosage (mg) | Daily Allowance | Quantity in Body | Quantity in Bone | Quantity in Blood
Magnesium | ? | 400 | 0.7g | 25g | 1.7mg/g | 900 micromol/L
Aluminium | 4 |  |  | 300mg
Calcium | 1 | 1400 | 0.8g | 1100g | 353.3 Mg/g | 1300 micromol/L
Copper |  |  |  | 200mg
Iron |  |  |  | 4-5g
Lithium | 4
Manganese | 3 |  |  | 12mg
Nickel |  |  |  | 10mg
Silicon |  |  |  | 18mg
Strontium | 1 |  |  | 0.3g
Yttrium | 5
Zinc | 3 | 15 | 15Mg | 2g | 67Mg/Kg | 6.42 Mg/L
Zirconium | 2 |  |  | 250mg

## Sheet2
Element | Room Temperature | 300°C | 400°C | 500°C | Quick Notes
Cerium (Ce) | ca. 0 | 0.06 | 0.08 | 0.26 | -
Dysprosium (Dy) | ca. 5 | 14 | 17.8 | 22.5 | -
Erbium (Er) | 10-12 | 18.5 | 23 | 28.3 | -
Europium (Eu) | 0 | 0 | 0 | 0 | -
Gadolinium (Gd) | ca. 0 | 3.8 | 11.5 | 19.2 | -
Holmium (Ho) | 8-10 | 15.4 | 19.4 | 24.2 | -
Lanthanum (La) | ca. 0 | 0.01 | 0.01 | 0.03 | -
Lutetium (Lu) | 10-12 | 19.5 | 25 | 35 | -
Neodymium (Nd) | ca. 0 | 0.16 | 0.7 | 2.2 | -
Praseodymium (Pr) | ca. 0 | 0.05 | 0.2 | 0.6 | -
Promethium (Pm) | -- | -- | -- | -- | -
Samarium (Sm) | ca. 0 | 0.8 | 1.8 | 4.3 | -
Scandium (Sc) | ca.12 | 12.8 | 15.7 | 18.8 | -
Terbium (Tb) | 1-2 | 12.2 | 16.7 | 21 | -
Thulium (Tm) | 10-12 | 17.6 | 21.7 | 27.5 | -
Ytterbium (Yb) | ca. 0 | 0.5 | 1.5 | 3.3 | -
Yttrium (Y) | 1-2 | 4.2 | 6.5 | 10 | -

## Sheet3
Element | Atomic No. | ASTM Letter Code | Density (g/cm3) | Solubility (wt%) | Solubility (at%) | System | Addition Costs (£/kg) | Quick Notes
Magnesium (Mg) | 12 | G | - | - | - | - | - | -
Aluminium (Al) | 13 | A | - | 12.7 | 11.8 | Eutectic | - | Improves strength, elongation and castability (refines grain size)
Antimony (Sb) | 51 | Y | - | - | - | - | - | -
Bismuth (Bi) | 83 | B | Centre | 8.9 | 1.1 | Eutectic | - | In-depth notes below.
Cadmium (Cd) | 48 | D | - | 100 | 100 | Complete S.S. | - | In-depth notes below.
Calcium (Ca) | 20 | X | - | 1.35 | 0.82 | Eutectic | - | Improves mechanical properties and corrosion resistance
Copper (Cu) | 29 | C | Centre | A | - | - | - | In-depth notes below.
Chromium (Cr) | 24 | R | - | - | - | - | - | -
Gallium (Ga) | - | - | - | 8.4 | 3.1 | Eutectic | - | -
Gold (Au) | - | - | - | 0.8 | 0.1 | Eutectic | - | -
Indium (In) | - | - | - | 53.2 | 19.4 | Peritectic | - | -
Iron (Fe) | 26 | F | - | - | - | - | - | -
Lead (Pb) | - | - | - | 41.9 | 7.75 | Eutectic | - | -
Lithium (Li) | 3 | L | - | 5.5 | 17 | Eutectic | - | Forms a second phase
Thallium () |  |  | - | 60.5 | 15.4 | Eutectic | - | -
Thorium (Th) | 90 | H | - | 4.75 | 0.52 | Eutectic | - | -
Silver (Ag) | 47 | Q | - | 15 | 3.8 | Eutectic | - | -
Silicon (Si) | 14 | S | - | - | - | - | -
Strontium (Sr) | 38 | J | - | 0.11 | 0.03 | Eutectic | - | -
Manganese (Mn) | 25 | M | - | 2.2 | 1 | Peritectic | - | Improves corrosion resistance
Nickel (Ni) | 28 | N | - | - | - | - | - | -
Lead (Pb) | 82 | P | - | 41.9 | 7.75 | Eutectic | - | -
Tin (Sn) | 50 | T | - | 14.5 | 3.35 | Eutectic | - | -
Titanium (Ti) | - | - | - | 0.2 | 0.1 | Peritectic | - | -
Gadolinium (Gd) | 64 | V | - | 23.49 | 4.53 | Eutectic | - | -
Yttrium (Y) | 39 | W | - | 12.5 | 3.75 | Eutectic | - | -
Zinc (Zn) | 30 | Z | - | 6.2 | 2.4 | Eutectic | - | Improves tensile properties. Decreases weldability. Leads to hot cracking
Zirconium (Zr) | 40 | K | - | 3.8 | 1 | Peritectic | - | commonly used as a grain refiner. Zr can’t simultaneously be used with Al or Mn
Rare Earth Elements (REE) | - | E
Neodymium (Nd) | - | E | - | -3 | -1 | Eutectic | - | -
Samarium (Sm) | - | E | - | -6.4 | -1 | Eutectic | - | -
Scandium (Sc) | - | E | - | -24.5 | -15 | Peritectic | - | -
Gadolinium (Gd) | - | E | - | 23.49 | 4.53 | Eutectic | - | -
Lanthanum (La) | - | E | - | -0.23 | -0.04 | Eutectic | - | -
Cerium (Ce) | - | E | - | 0.1 | 0.5 | Eutectic | - | -
Cesium (Cs) | - | E | - | - | - | - | - | -
Erbium () | - | E | - | - | - | - | - | -
Terbium () | - | E | - | 24 | 4.6 | Eutectic | - | -
Thorium () | - | E | - | 4.75 | 0.52 | Eutectic | - | -
Thulium () | - | E | - | 31.8 | 6.3 | Eutectic | - | -
Dysprosium () | - | E | - | - | - | - | - | -
Holmium () | - | E | - | - | - | - | - | -
Ytterbium () | - | E | - | 8 | 1.2 | Eutectic | - | -